## Identification-Isotherme
Identification Modèle Isotherme
Cgaz | qexp
g.m-3 | g.g-1
10 | 49.5481
20 | 80.416
30 | 112.5566
40 | 143.1259
50 | 161.3745
60 | 173.7379
70 | 184.3479
80 | 204.5349
90 | 199.6423
100 | 229.5655
110 | 225.4732
120 | 246.03
130 | 229.7243
140 | 241.2574
150 | 242.5811
160 | 255.8192
170 | 256.6542
180 | 278.5467
190 | 280.8973
200 | 286.8831
210 | 267.9646
220 | 280.6165
230 | 270.9633
240 | 298.992
250 | 278.3788
260 | 301.5168
270 | 303.5994
280 | 300.5893
290 | 287.0492
300 | 301.1925
310 | 311.003
320 | 301.5882
330 | 299.451
340 | 304.4594
350 | 305.111
360 | 320.6487
370 | 298.5302
380 | 305.5991
390 | 326.5253
400 | 312.3183
410 | 320.8383
420 | 321.0095
430 | 303.9113
440 | 304.3708
450 | 314.9329
460 | 326.6043
470 | 312.5366
480 | 330.8446
490 | 332.6829
500 | 334.2115

## Courbe-Percee
Exercice : Courbe de percée Formaldéhyde - CA
Débit | 1 | L.min-1
C | 881 | µg.m-3
Masse CA | 20 | mg
Courbe de percée
temps | C/C0
(min) | adim
0 | 0
90 | 0.035072
180 | 0.057783
270 | 0.099109
360 | 0.19096
450 | 0.38728
540 | 0.63795
630 | 0.78884
720 | 0.8755
810 | 0.96451
900 | 0.99906
990 | 1
1080 | 1
1170 | 1

## Adsorbeur-Ideal
Exercice : Adsorption de toluène – Adsorbeur idéal
Données équilibre expérimentale
Essai | Masse (g) | Ci (ppmv) | Cf (ppmv)
1 | 1 | 10565.2174 | 6351.0353
2 | 1 | 7923.913 | 3796.7961
3 | 1 | 5282.6087 | 1466.8473
4 | 1 | 2641.3043 | 250.7611
5 | 1 | 264.1304 | 12.6157
6 | 1 | 198.0978 | 9.3258
7 | 1 | 132.0652 | 6.129
8 | 1 | 66.0326 | 3.0216
9 | 1 | 26.413 | 1.1986
10 | 1 | 13.2065 | 0.59762
11 | 1 | 2.6413 | 0.11926

## ModelisationPercée
Résolution équation courbe de percée
Paramètre
C0 | 100 | mg.g-1
Vitesse fût vide | 0.2 | m.s-1
Porosité support | 0.4 | adim.
Masse Vol. app | 800 | kg.m-3
Hauteur | 0.1 | m
H | 12 | m3.g-1 | (q en mg.g-1 et C en mg.m-3)
Dt | 60 | s
nbr dz | 10
Dz | 0.01 | m